## 1mm
Scattering Angle | Mean Size (nm) | Count Rate A (kHz) | File
30 | 338.11 | 642.3 | 1mm0.dat
40 | 329.27 | 322.4 | 1mm1.dat
50 | 155.6 | 192.3 | 1mm2.dat
60 | 2780.36 | 143.5 | 1mm3.dat
70 | 1208.74 | 112.3 | 1mm4.dat
80 | 147.08 | 89.1 | 1mm5.dat
90 | 131.99 | 75.2 | 1mm6.dat
100 | 144.77 | 71.8 | 1mm7.dat
110 | 134.62 | 66.3 | 1mm8.dat
120 | 131.14 | 67.9 | 1mm9.dat
130 | 169.18 | 103.7 | 1mm10.dat

## 5mm
Scattering Angle | Mean Size (nm) | Count Rate A (kHz) | File
30 | 791.74 | 515.9 | 5mm0.dat
40 | 212.95 | 264 | 5mm1.dat
50 | 236.06 | 219.2 | 5mm2.dat
60 | 183.34 | 129.9 | 5mm3.dat
70 | 146.72 | 105.1 | 5mm4.dat
80 | 153.39 | 90.4 | 5mm5.dat
90 | 124.34 | 71.7 | 5mm6.dat
100 | 127.12 | 65.7 | 5mm7.dat
110 | 122.7 | 67.6 | 5mm8.dat
120 | 129.54 | 72.2 | 5mm9.dat
130 | 120.88 | 69.4 | 5mm10.dat

## 10mm
Scattering Angle | Mean Size (nm) | Count Rate A (kHz) | File
30 | 2393.06 | 911.5 | 10mm0.dat
40 | 209.65 | 370.8 | 10mm1.dat
50 | 383.74 | 237.8 | 10mm2.dat
60 | 72.62 | 177.3 | 10mm3.dat
70 | 127.26 | 130.1 | 10mm4.dat
80 | 316.99 | 118.7 | 10mm5.dat
90 | 124.39 | 98.1 | 10mm6.dat
100 | 184.22 | 91.6 | 10mm7.dat
110 | 124.19 | 87.1 | 10mm8.dat
120 | 124.59 | 87.1 | 10mm9.dat
130 | 126.82 | 92.7 | 10mm10.dat

## 50mm
Scattering Angle | Mean Size (nm) | Count Rate A (kHz) | File
30 | 487.44 | 646.4 | 50mm0.dat
40 | 155.39 | 251.6 | 50mm1.dat
50 | 139.22 | 168.7 | 50mm2.dat
60 | 221.72 | 389.3 | 50mm3.dat
70 | 143.17 | 122.3 | 50mm4.dat
80 | 124.51 | 91.9 | 50mm5.dat
90 | 121.64 | 82.5 | 50mm6.dat
100 | 116.24 | 71.4 | 50mm7.dat
110 | 115.44 | 70.2 | 50mm8.dat
120 | 114.13 | 71.8 | 50mm9.dat
130 | 116.47 | 77.4 | 50mm10.dat