## 1mm
Scattering Angle | Mean Size (nm) | Count Rate A (kHz) | File
30 | 1599 | 647.3 | 1mm0.dat
40 | 213.03 | 309 | 1mm1.dat
50 | 4395.71 | 245.7 | 1mm2.dat
70 | 246.32 | 129.9 | 1mm4.dat
80 | 96.12 | 90.8 | 1mm5.dat
90 | 104.38 | 80.1 | 1mm6.dat
100 | 96.77 | 73 | 1mm7.dat
120 | 102.62 | 77.7 | 1mm9.dat
130 | 113.98 | 88.9 | 1mm10.dat

## 5mm
Scattering Angle | Mean Size (nm) | Count Rate A (kHz) | File
30 | 101.24 | 404.1 | 5mm0.dat
40 | 135.29 | 232.7 | 5mm1.dat
50 | 146.75 | 183 | 5mm2.dat
60 | 307.33 | 4346.1 | 5mm3.dat
70 | 127.15 | 113.5 | 5mm4.dat
80 | 101.71 | 86.4 | 5mm5.dat
90 | 102.04 | 80.1 | 5mm6.dat
100 | 98.29 | 75.3 | 5mm7.dat
110 | 105.43 | 76.2 | 5mm8.dat
120 | 107.93 | 76.9 | 5mm9.dat
130 | 106.38 | 84.7 | 5mm10.dat

## 10mm
Scattering Angle | Mean Size (nm) | Count Rate A (kHz) | File
30 | 2935.12 | 1461.7 | 10mm0.dat
40 | 333.5 | 422.9 | 10mm1.dat
50 | 1902.03 | 275.2 | 10mm2.dat
70 | 395.76 | 394.7 | 10mm4.dat
80 | 115.37 | 119.7 | 10mm5.dat
90 | 110.95 | 111.4 | 10mm6.dat
100 | 105.5 | 103.7 | 10mm7.dat
110 | 105.63 | 103.1 | 10mm8.dat
120 | 104.68 | 105.9 | 10mm9.dat
130 | 100.09 | 116.7 | 10mm10.dat

## 50mm
Scattering Angle | Mean Size (nm) | Count Rate A (kHz) | File
30 | 176.35 | 426.5 | 50mm0.dat
40 | 129.64 | 252.4 | 50mm1.dat
50 | 108.31 | 177 | 50mm2.dat
60 | 7017.67 | 282.6 | 50mm3.dat
70 | 257.85 | 174.6 | 50mm4.dat
80 | 103.23 | 105 | 50mm5.dat
90 | 98.65 | 95.3 | 50mm6.dat
100 | 97.39 | 90.2 | 50mm7.dat
110 | 5525.32 | 99.7 | 50mm8.dat
120 | 91.89 | 96.1 | 50mm9.dat
130 | 92.99 | 107.4 | 50mm10.dat