## 1mm
Scattering Angle | Mean Size (nm) | Count Rate A (kHz) | File
30 | 146.23 | 175.5 | 1mm0.dat
40 | 437.72 | 136.2 | 1mm1.dat
50 | 74.54 | 76.7 | 1mm2.dat
60 | 48.51 | 61.5 | 1mm3.dat
70 | 346.58 | 129.9 | 1mm4.dat
80 | 53.23 | 47.6 | 1mm5.dat
90 | 51.68 | 45.1 | 1mm6.dat
100 | 53.09 | 43.8 | 1mm7.dat
110 | 51.8 | 45 | 1mm8.dat
120 | 51.23 | 48.1 | 1mm9.dat
130 | 50.46 | 53.5 | 1mm10.dat

## 5mm
Scattering Angle | Mean Size (nm) | Count Rate A (kHz) | File
30 | 83.44 | 159.8 | 5mm0.dat
40 | 49.33 | 107 | 5mm1.dat
50 | 61.5 | 82.8 | 5mm2.dat
60 | 106.6 | 124.5 | 5mm3.dat
70 | 56.73 | 59 | 5mm4.dat
80 | 50.47 | 55.2 | 5mm5.dat
90 | 50.05 | 52.9 | 5mm6.dat
100 | 50.28 | 52.4 | 5mm7.dat
110 | 50.9 | 54.5 | 5mm8.dat
120 | 49.72 | 57.8 | 5mm9.dat
130 | 51.71 | 65.1 | 5mm10.dat

## 10mm
Scattering Angle | Mean Size (nm) | Count Rate A (kHz) | File
30 | 184.7 | 2486.6 | 10mm0.dat
40 | 167.79 | 1604.1 | 10mm1.dat
50 | 157.13 | 1027.5 | 10mm2.dat
60 | 541.18 | 13521 | 10mm3.dat
70 | 134.57 | 489.4 | 10mm4.dat
80 | 133.2 | 387.7 | 10mm5.dat
90 | 129.47 | 317.2 | 10mm6.dat
100 | 123.82 | 267.1 | 10mm7.dat
110 | 121.28 | 245.7 | 10mm8.dat
120 | 121.96 | 235.5 | 10mm9.dat
130 | 123.82 | 249 | 10mm10.dat

## 50mm
Scattering Angle | Mean Size (nm) | Count Rate A (kHz) | File
30 | 365.79 | 6486.3 | 50mm0.dat
40 | 368.98 | 3438.5 | 50mm1.dat
50 | 336.04 | 1786.4 | 50mm2.dat
70 | 361.11 | 564 | 50mm4.dat
80 | 374.65 | 327.5 | 50mm5.dat
90 | 351.57 | 211.4 | 50mm6.dat
100 | 353.53 | 151.4 | 50mm7.dat
110 | 409.85 | 121.2 | 50mm8.dat
120 | 400.07 | 105.5 | 50mm9.dat
130 | 457.29 | 115.2 | 50mm10.dat